## CRMproducers
Producer | ProducerFullName | ProducerAlternativeFullName | Country | CountryAbreviation | URL | DataEntryClerk
NRC | National Research Council Canada | Conseil National de Recherches Canada | Canada | CA | https://nrc.canada.ca/en | caparedes@inm.gov.co
NIST | National Institute of Standards and Technology |  | United States of America | US | https://www.nist.gov/ | caparedes@inm.gov.co
BAM | Bundesanstalt für Materialforschung und Prüfung | Federal Institute for Materials Research and Testing | Germany | DE | https://www.bam.de/ | caparedes@inm.gov.co
TÜBİTAK UME | TÜBİTAK Ulusal Metroloji Enstitüsü | TÜBİTAK National Metrology Institute | Türkiye | TR | https://www.ume.tubitak.gov.tr/en | caparedes@inm.gov.co

## MeasuReports
Report_DOI | Year | Journal | Issue | Pages | Title | Technique | Instrument | DataEntryClerk
https://doi.org/10.1111/j.1751-908X.2001.tb00601.x | 2007 | Geostandards Newsletter | 25 | 261-266 | Strontium, Neodymium and Lead Isotope Analyses of NIST Glass Certified Reference Materials: SRM 610, 612, 614. | MC-TIMS | Finnigan MAT 262 | caparedes@inm.gov.co
https://doi.org/10.1111/j.1751-908X.2012.00175.x | 2012 | Geostandards and Geoanalytical Research | 37 | 5-17 | A Common Reference Material for Cadmium Isotope Studies | Several | Several | caparedes@inm.gov.co

## MeasRepoAuth
Report_DOI | Author01 | Author02 | Author03 | Author04 | Author05 | Author06 | Author07 | Author08 | Author09 | Author10 | Author11 | Author12 | Author13 | Author14 | Author15 | Author16 | Author17 | Author18 | Author19 | Author20 | DataEntryClerk
https://doi.org/10.1111/j.1751-908X.2001.tb00601.x | Jon D. Woodhead | Janet M. Hergt | [18 empty] | caparedes@inm.gov.co
https://doi.org/10.1111/j.1751-908X.2012.00175.x | Wafa Abouchami | Stephen J. G. Galer | Tristan J. Horner | Mark Rehkämper | Frank Wombacher | Zichen Xue | Myriam Lambelet | Melanie Gault-Ringold | Claudine H. Stirling | Maria Schönbächler | Alyssa E. Shiel | Dominique Weis | Philip F. Holdship | [7 empty] | caparedes@inm.gov.co

## IsoCompCRM_Info
CRM_name | Elements | Lot | Producer | Description | Presentation | URL | DataEntryClerk
SRM 981 | lead | March 1991 | NIST | Common Lead Isotopic Standard | High purity lead wire | https://shop.nist.gov/ccrz__ProductDetails?sku=981&cclcl=en_US | caparedes@inm.gov.co
SRM 982 | lead | December 2004 | NIST | Equal-Atom Lead Isotopic Standard | High purity lead wire | https://shop.nist.gov/ccrz__ProductDetails?sku=982&cclcl=en_US | caparedes@inm.gov.co
SRM 983 | lead | December 2004 | NIST | Radiogenic Lead Isotopic Standard | High purity lead wire | https://shop.nist.gov/ccrz__ProductDetails?sku=983&cclcl=en_US | caparedes@inm.gov.co
ALED-1 | lead | March 2021 | NRC | Lead-206 and lead-207 double spike isotopic standard | Lead solution at 250 mg/kg in 2% nitric acid | https://doi.org/10.4224/crm.2021.aled-1 | caparedes@inm.gov.co
BLED-1 | lead | March 2021 | NRC | Lead-204 and lead-207 double spike isotopic standard | Lead solution at 100 mg/kg in 2% nitric acid | https://doi.org/10.4224/crm.2021.bled-1 | caparedes@inm.gov.co
CLED-1 | lead | March 2021 | NRC | Lead-206 and lead-208 double spike isotopic standard | Lead solution at 100 mg/kg in 2% nitric acid | https://doi.org/10.4224/crm.2021.cled-1 | caparedes@inm.gov.co
ELED-1 | lead | March 2021 | NRC | Equal atom lead isotopic standard | Lead solution at 100 mg/kg in 2% nitric acid | https://doi.org/10.4224/crm.2021.eled-1 | caparedes@inm.gov.co
HIPB-1 | lead | April 2020 | NRC | High purity lead | High purity lead wire | https://doi.org/10.4224/crm.2020.hipb-1 | caparedes@inm.gov.co
UCLO-1 | uranium | August 2020 | NRC | Natural Uranium Ore Concentrate (U3O8) | Powder natural uranium ore concentrate | https://doi.org/10.4224/crm.2020.uclo-1 | caparedes@inm.gov.co
UCHI-1 | uranium | August 2020 | NRC | Natural Uranium Ore Concentrate (U3O8) | Powder natural uranium ore concentrate | https://doi.org/10.4224/crm.2020.uchi-1 | caparedes@inm.gov.co
UPER-1 | uranium | August 2020 | NRC | Natural Uranium Ore Concentrate (UO4) | Powder natural uranium ore concentrate | https://doi.org/10.4224/crm.2020.uper-1 | caparedes@inm.gov.co
BAM-I012 | cadmium | February 2015 | BAM | Cadmium in dilute nitric acid | Solution of high purity cadmium with natural-like isotopic composition in 1 mol/L nitric acid | https://rrr.bam.de/RRR/Content/EN/Downloads/RM-Certificates/RM-cert-isotopic-materials/bam_i012e.html | caparedes@inm.gov.co

## IsoCompCRM_DataIR
Elements | CRM_name | IsotopeAmountRatio | Type | Unit | Value | Uncertainty | UncertType | k_factor | DataEntryClerk
lead | SRM 981 | 204Pb/206Pb | Certified | \mole\mole\tothe{-1} | 0.059042 | 0.000037 | Expanded |  | caparedes@inm.gov.co
lead | SRM 981 | 207Pb/206Pb | Certified | \mole\mole\tothe{-1} | 0.91464 | 0.00033 | Expanded |  | caparedes@inm.gov.co
lead | SRM 981 | 208Pb/206Pb | Certified | \mole\mole\tothe{-1} | 2.1681 | 0.0008 | Expanded |  | caparedes@inm.gov.co
lead | SRM 982 | 204Pb/206Pb | Certified | \mole\mole\tothe{-1} | 0.027219 | 0.000027 | Expanded |  | caparedes@inm.gov.co
lead | SRM 982 | 207Pb/206Pb | Certified | \mole\mole\tothe{-1} | 0.46707 | 0.0002 | Expanded |  | caparedes@inm.gov.co
lead | SRM 982 | 208Pb/206Pb | Certified | \mole\mole\tothe{-1} | 1.00016 | 0.00036 | Expanded |  | caparedes@inm.gov.co
lead | SRM 983 | 204Pb/206Pb | Certified | \mole\mole\tothe{-1} | 0.000371 | 0.00002 | Expanded |  | caparedes@inm.gov.co
lead | SRM 983 | 207Pb/206Pb | Certified | \mole\mole\tothe{-1} | 0.071201 | 0.00004 | Expanded |  | caparedes@inm.gov.co
lead | SRM 983 | 208Pb/206Pb | Certified | \mole\mole\tothe{-1} | 0.013619 | 0.000024 | Expanded |  | caparedes@inm.gov.co
lead | ALED-1 | 204Pb/206Pb | Certified | \mole\mole\tothe{-1} | 0.00005 | 0.00002 | Expanded | 2 | caparedes@inm.gov.co
lead | ALED-1 | 207Pb/206Pb | Certified | \mole\mole\tothe{-1} | 0.23556 | 0.00007 | Expanded | 2 | caparedes@inm.gov.co
lead | ALED-1 | 208Pb/206Pb | Certified | \mole\mole\tothe{-1} | 0.01211 | 0.00003 | Expanded | 2 | caparedes@inm.gov.co
lead | ALED-1 | 204Pb/207Pb | Certified | \mole\mole\tothe{-1} | 0.00021 | 0.00007 | Expanded | 2 | caparedes@inm.gov.co
lead | ALED-1 | 206Pb/207Pb | Certified | \mole\mole\tothe{-1} | 4.24516 | 0.0013 | Expanded | 2 | caparedes@inm.gov.co
lead | ALED-1 | 208Pb/207Pb | Certified | \mole\mole\tothe{-1} | 0.05141 | 0.00015 | Expanded | 2 | caparedes@inm.gov.co
lead | BLED-1 | 204Pb/206Pb | Certified | \mole\mole\tothe{-1} | 5.2092 | 0.0063 | Expanded | 2 | caparedes@inm.gov.co
lead | BLED-1 | 207Pb/206Pb | Certified | \mole\mole\tothe{-1} | 3.4856 | 0.0036 | Expanded | 2 | caparedes@inm.gov.co
lead | BLED-1 | 208Pb/206Pb | Certified | \mole\mole\tothe{-1} | 0.869 | 0.0009 | Expanded | 2 | caparedes@inm.gov.co
lead | BLED-1 | 204Pb/207Pb | Certified | \mole\mole\tothe{-1} | 1.4945 | 0.0023 | Expanded | 2 | caparedes@inm.gov.co
lead | BLED-1 | 206Pb/207Pb | Certified | \mole\mole\tothe{-1} | 0.2869 | 0.0003 | Expanded | 2 | caparedes@inm.gov.co
lead | BLED-1 | 208Pb/207Pb | Certified | \mole\mole\tothe{-1} | 0.2493 | 0.0003 | Expanded | 2 | caparedes@inm.gov.co
lead | CLED-1 | 204Pb/206Pb | Certified | \mole\mole\tothe{-1} | 0.000019 | 0.000002 | Expanded | 2 | caparedes@inm.gov.co
lead | CLED-1 | 207Pb/206Pb | Certified | \mole\mole\tothe{-1} | 0.002661 | 0.000016 | Expanded | 2 | caparedes@inm.gov.co
lead | CLED-1 | 208Pb/206Pb | Certified | \mole\mole\tothe{-1} | 1.54139 | 0.00082 | Expanded | 2 | caparedes@inm.gov.co
lead | CLED-1 | 204Pb/207Pb | Certified | \mole\mole\tothe{-1} | 0.000012 | 0.000001 | Expanded | 2 | caparedes@inm.gov.co
lead | CLED-1 | 206Pb/207Pb | Certified | \mole\mole\tothe{-1} | 0.64876 | 0.00034 | Expanded | 2 | caparedes@inm.gov.co
lead | CLED-1 | 208Pb/207Pb | Certified | \mole\mole\tothe{-1} | 0.001726 | 0.00001 | Expanded | 2 | caparedes@inm.gov.co
lead | ELED-1 | 204Pb/206Pb | Certified | \mole\mole\tothe{-1} | 0.98015 | 0.00059 | Expanded | 2 | caparedes@inm.gov.co
lead | ELED-1 | 207Pb/206Pb | Certified | \mole\mole\tothe{-1} | 0.95167 | 0.00036 | Expanded | 2 | caparedes@inm.gov.co
lead | ELED-1 | 208Pb/206Pb | Certified | \mole\mole\tothe{-1} | 1.04043 | 0.00052 | Expanded | 2 | caparedes@inm.gov.co
lead | ELED-1 | 204Pb/207Pb | Certified | \mole\mole\tothe{-1} | 1.02992 | 0.00072 | Expanded | 2 | caparedes@inm.gov.co
lead | ELED-1 | 206Pb/207Pb | Certified | \mole\mole\tothe{-1} | 1.05078 | 0.0004 | Expanded | 2 | caparedes@inm.gov.co
lead | ELED-1 | 208Pb/207Pb | Certified | \mole\mole\tothe{-1} | 1.09327 | 0.00069 | Expanded | 2 | caparedes@inm.gov.co
lead | HIPB-1 | 206Pb/204Pb | Certified | \mole\mole\tothe{-1} | 21.133 | 0.014 | Expanded | 2 | caparedes@inm.gov.co
lead | HIPB-1 | 207Pb/204Pb | Certified | \mole\mole\tothe{-1} | 15.873 | 0.014 | Expanded | 2 | caparedes@inm.gov.co
lead | HIPB-1 | 208Pb/204Pb | Certified | \mole\mole\tothe{-1} | 39.99 | 0.04 | Expanded | 2 | caparedes@inm.gov.co
lead | HIPB-1 | 204Pb/206Pb | Certified | \mole\mole\tothe{-1} | 0.047319 | 0.00003 | Expanded | 2 | caparedes@inm.gov.co
lead | HIPB-1 | 207Pb/206Pb | Certified | \mole\mole\tothe{-1} | 0.75107 | 0.00022 | Expanded | 2 | caparedes@inm.gov.co
lead | HIPB-1 | 208Pb/206Pb | Certified | \mole\mole\tothe{-1} | 1.8922 | 0.001 | Expanded | 2 | caparedes@inm.gov.co
lead | HIPB-1 | 204Pb/207Pb | Certified | \mole\mole\tothe{-1} | 0.063 | 0.00006 | Expanded | 2 | caparedes@inm.gov.co
lead | HIPB-1 | 206Pb/207Pb | Certified | \mole\mole\tothe{-1} | 1.3314 | 0.0004 | Expanded | 2 | caparedes@inm.gov.co
lead | HIPB-1 | 208Pb/207Pb | Certified | \mole\mole\tothe{-1} | 2.5193 | 0.0008 | Expanded | 2 | caparedes@inm.gov.co
lead | HIPB-1 | 204Pb/208Pb | Certified | \mole\mole\tothe{-1} | 0.02501 | 0.000026 | Expanded | 2 | caparedes@inm.gov.co
lead | HIPB-1 | 206Pb/208Pb | Certified | \mole\mole\tothe{-1} | 0.52849 | 0.00028 | Expanded | 2 | caparedes@inm.gov.co
lead | HIPB-1 | 207Pb/208Pb | Certified | \mole\mole\tothe{-1} | 0.39694 | 0.00012 | Expanded | 2 | caparedes@inm.gov.co
uranium | UCLO-1 | 234U/238U | Certified | \mole\mole\tothe{-1} | 0.00005304 | 0.00000007 | Expanded | 2 | caparedes@inm.gov.co
uranium | UCLO-1 | 235U/238U | Certified | \mole\mole\tothe{-1} | 0.0072563 | 0.0000013 | Expanded | 2 | caparedes@inm.gov.co
uranium | UCHI-1 | 234U/238U | Certified | \mole\mole\tothe{-1} | 0.00005475 | 0.00000002 | Expanded | 2 | caparedes@inm.gov.co
uranium | UCHI-1 | 235U/238U | Certified | \mole\mole\tothe{-1} | 0.0072563 | 0.000001 | Expanded | 2 | caparedes@inm.gov.co
uranium | UPER-1 | 234U/238U | Certified | \mole\mole\tothe{-1} | 0.00005361 | 0.00000004 | Expanded | 2 | caparedes@inm.gov.co
uranium | UPER-1 | 235U/238U | Certified | \mole\mole\tothe{-1} | 0.0072542 | 0.0000011 | Expanded | 2 | caparedes@inm.gov.co
cadmium | BAM-I012 | 106Cd/111Cd | Certified | \mole\mole\tothe{-1} | 0.09751 | 0.00007 | Expanded | 2 | caparedes@inm.gov.co
cadmium | BAM-I012 | 108Cd/111Cd | Certified | \mole\mole\tothe{-1} | 0.06951 | 0.00003 | Expanded | 2 | caparedes@inm.gov.co
cadmium | BAM-I012 | 110Cd/111Cd | Certified | \mole\mole\tothe{-1} | 0.97504 | 0.0001 | Expanded | 2 | caparedes@inm.gov.co
cadmium | BAM-I012 | 112Cd/111Cd | Certified | \mole\mole\tothe{-1} | 1.8835 | 0.0004 | Expanded | 2 | caparedes@inm.gov.co
cadmium | BAM-I012 | 113Cd/111Cd | Certified | \mole\mole\tothe{-1} | 0.95479 | 0.00016 | Expanded | 2 | caparedes@inm.gov.co
cadmium | BAM-I012 | 114Cd/111Cd | Certified | \mole\mole\tothe{-1} | 2.2437 | 0.0007 | Expanded | 2 | caparedes@inm.gov.co
cadmium | BAM-I012 | 116Cd/111Cd | Certified | \mole\mole\tothe{-1} | 0.58583 | 0.00026 | Expanded | 2 | caparedes@inm.gov.co

## CalibraCRM_Info
CRM_name | Elements | Lot | Producer | Description | Report_DOI | DataEntryClerk
SRM 3108 | camium | 60531 | NIST | Cadmium (Cd) standard solution | https://doi.org/10.1111/j.1751-908X.2012.00175.x | caparedes@inm.gov.co

## CalibraCRM_DataIR
Elements | Report_DOI | CRM_name | IsotopeAmountRatio | Unit | Value | Uncertainty | UncertType | k_factor | Calibration_standards | Calibration_methods | Techniques | DataEntryClerk
cadmium | https://doi.org/10.1111/j.1751-908X.2012.00175.x | SRM 3108 | 106Cd/110Cd | \mole\mole\tothe{-1} | 0.09987 | 0.00013 | Expanded |  | Several | Double spike, Ag normalization | TIMS (Triton), MC-ICP-MS (Neptune, Nu Plasma) | caparedes@inm.gov.co
cadmium | https://doi.org/10.1111/j.1751-908X.2012.00175.x | SRM 3108 | 108Cd/110Cd | \mole\mole\tothe{-1} | 0.07125 | 0.00007 | Expanded |  | Several | Double spike, Ag normalization | TIMS (Triton), MC-ICP-MS (Neptune, Nu Plasma) | caparedes@inm.gov.co
cadmium | https://doi.org/10.1111/j.1751-908X.2012.00175.x | SRM 3108 | 111Cd/110Cd | \mole\mole\tothe{-1} | 1.02594 | 0.00033 | Expanded |  | Several | Double spike, Ag normalization | TIMS (Triton), MC-ICP-MS (Neptune, Nu Plasma) | caparedes@inm.gov.co
cadmium | https://doi.org/10.1111/j.1751-908X.2012.00175.x | SRM 3108 | 112Cd/110Cd | \mole\mole\tothe{-1} | 1.93300 | 0.00079 | Expanded |  | Several | Double spike, Ag normalization | TIMS (Triton), MC-ICP-MS (Neptune, Nu Plasma) | caparedes@inm.gov.co
cadmium | https://doi.org/10.1111/j.1751-908X.2012.00175.x | SRM 3108 | 113Cd/110Cd | \mole\mole\tothe{-1} | 0.98020 | 0.00043 | Expanded |  | Several | Double spike, Ag normalization | TIMS (Triton), MC-ICP-MS (Neptune, Nu Plasma) | caparedes@inm.gov.co
cadmium | https://doi.org/10.1111/j.1751-908X.2012.00175.x | SRM 3108 | 114Cd/110Cd | \mole\mole\tothe{-1} | 2.30416 | 0.00110 | Expanded |  | Several | Double spike, Ag normalization | TIMS (Triton), MC-ICP-MS (Neptune, Nu Plasma) | caparedes@inm.gov.co
cadmium | https://doi.org/10.1111/j.1751-908X.2012.00175.x | SRM 3108 | 116Cd/110Cd | \mole\mole\tothe{-1} | 0.60201 | 0.00054 | Expanded |  | Several | Double spike, Ag normalization | TIMS (Triton), MC-ICP-MS (Neptune, Nu Plasma) | caparedes@inm.gov.co
cadmium | https://doi.org/10.1111/j.1751-908X.2012.00175.x | SRM 3108 | 106Cd/112Cd | \mole\mole\tothe{-1} | 0.05167 | 0.00007 | Expanded |  | Several | Double spike, Ag normalization | TIMS (Triton), MC-ICP-MS (Neptune, Nu Plasma) | caparedes@inm.gov.co
cadmium | https://doi.org/10.1111/j.1751-908X.2012.00175.x | SRM 3108 | 108Cd/112Cd | \mole\mole\tothe{-1} | 0.03686 | 0.00004 | Expanded |  | Several | Double spike, Ag normalization | TIMS (Triton), MC-ICP-MS (Neptune, Nu Plasma) | caparedes@inm.gov.co
cadmium | https://doi.org/10.1111/j.1751-908X.2012.00175.x | SRM 3108 | 110Cd/112Cd | \mole\mole\tothe{-1} | 0.51733 | 0.00021 | Expanded |  | Several | Double spike, Ag normalization | TIMS (Triton), MC-ICP-MS (Neptune, Nu Plasma) | caparedes@inm.gov.co
cadmium | https://doi.org/10.1111/j.1751-908X.2012.00175.x | SRM 3108 | 111Cd/112Cd | \mole\mole\tothe{-1} | 0.53075 | 0.00019 | Expanded |  | Several | Double spike, Ag normalization | TIMS (Triton), MC-ICP-MS (Neptune, Nu Plasma) | caparedes@inm.gov.co
cadmium | https://doi.org/10.1111/j.1751-908X.2012.00175.x | SRM 3108 | 113Cd/112Cd | \mole\mole\tothe{-1} | 0.50709 | 0.00024 | Expanded |  | Several | Double spike, Ag normalization | TIMS (Triton), MC-ICP-MS (Neptune, Nu Plasma) | caparedes@inm.gov.co
cadmium | https://doi.org/10.1111/j.1751-908X.2012.00175.x | SRM 3108 | 114Cd/112Cd | \mole\mole\tothe{-1} | 1.19201 | 0.00061 | Expanded |  | Several | Double spike, Ag normalization | TIMS (Triton), MC-ICP-MS (Neptune, Nu Plasma) | caparedes@inm.gov.co
cadmium | https://doi.org/10.1111/j.1751-908X.2012.00175.x | SRM 3108 | 116Cd/112Cd | \mole\mole\tothe{-1} | 0.31144 | 0.00028 | Expanded |  | Several | Double spike, Ag normalization | TIMS (Triton), MC-ICP-MS (Neptune, Nu Plasma) | caparedes@inm.gov.co
cadmium | https://doi.org/10.1111/j.1751-908X.2012.00175.x | SRM 3108 | 106Cd/114Cd | \mole\mole\tothe{-1} | 0.04334 | 0.00006 | Expanded |  | Several | Double spike, Ag normalization | TIMS (Triton), MC-ICP-MS (Neptune, Nu Plasma) | caparedes@inm.gov.co
cadmium | https://doi.org/10.1111/j.1751-908X.2012.00175.x | SRM 3108 | 108Cd/114Cd | \mole\mole\tothe{-1} | 0.03092 | 0.00004 | Expanded |  | Several | Double spike, Ag normalization | TIMS (Triton), MC-ICP-MS (Neptune, Nu Plasma) | caparedes@inm.gov.co
cadmium | https://doi.org/10.1111/j.1751-908X.2012.00175.x | SRM 3108 | 110Cd/114Cd | \mole\mole\tothe{-1} | 0.43400 | 0.00021 | Expanded |  | Several | Double spike, Ag normalization | TIMS (Triton), MC-ICP-MS (Neptune, Nu Plasma) | caparedes@inm.gov.co
cadmium | https://doi.org/10.1111/j.1751-908X.2012.00175.x | SRM 3108 | 111Cd/114Cd | \mole\mole\tothe{-1} | 0.44526 | 0.00020 | Expanded |  | Several | Double spike, Ag normalization | TIMS (Triton), MC-ICP-MS (Neptune, Nu Plasma) | caparedes@inm.gov.co
cadmium | https://doi.org/10.1111/j.1751-908X.2012.00175.x | SRM 3108 | 112Cd/114Cd | \mole\mole\tothe{-1} | 0.83892 | 0.00043 | Expanded |  | Several | Double spike, Ag normalization | TIMS (Triton), MC-ICP-MS (Neptune, Nu Plasma) | caparedes@inm.gov.co
cadmium | https://doi.org/10.1111/j.1751-908X.2012.00175.x | SRM 3108 | 113Cd/114Cd | \mole\mole\tothe{-1} | 0.42540 | 0.00023 | Expanded |  | Several | Double spike, Ag normalization | TIMS (Triton), MC-ICP-MS (Neptune, Nu Plasma) | caparedes@inm.gov.co
cadmium | https://doi.org/10.1111/j.1751-908X.2012.00175.x | SRM 3108 | 116Cd/114Cd | \mole\mole\tothe{-1} | 0.26127 | 0.00025 | Expanded |  | Several | Double spike, Ag normalization | TIMS (Triton), MC-ICP-MS (Neptune, Nu Plasma) | caparedes@inm.gov.co

## MatrixCRM_Info
CRM_name | Elements | Lot | Producer | Description | Report_DOI | DataEntryClerk
SRM 610 | lead strontium neodymium | April 2012 | NIST | Trace Elements in Glass | https://doi.org/10.1111/j.1751-908X.2001.tb00601.x | caparedes@inm.gov.co
SRM 612 | lead strontium neodymium | April 2012 | NIST | Trace Elements in Glass | https://doi.org/10.1111/j.1751-908X.2001.tb00601.x | caparedes@inm.gov.co
SRM 614 | lead strontium neodymium | April 2012 | NIST | Trace Elements in Glass | https://doi.org/10.1111/j.1751-908X.2001.tb00601.x | caparedes@inm.gov.co

## MatrixCRM_DataIR
Elements | Report_DOI | CRM_name | IsotopeAmountRatio | Unit | Value | Uncertainty | UncertType | k_factor | Calibration_standards | Calibration_methods | Techniques | DataEntryClerk
lead | https://doi.org/10.1111/j.1751-908X.2001.tb00601.x | SRM 610 | 206Pb/204Pb | \mole\mole\tothe{-1} | 17.047 | 0.0018 | expanded | 2 | NIST SRM 981 | Double spike | TIMS (Finnigan MAT 262) | caparedes@inm.gov.co
lead | https://doi.org/10.1111/j.1751-908X.2001.tb00601.x | SRM 610 | 207Pb/204Pb | \mole\mole\tothe{-1} | 15.509 | 0.0010 | expanded | 2 | NIST SRM 981 | Double spike | TIMS (Finnigan MAT 262) | caparedes@inm.gov.co
lead | https://doi.org/10.1111/j.1751-908X.2001.tb00601.x | SRM 610 | 208Pb/204Pb | \mole\mole\tothe{-1} | 36.975 | 0.0026 | expanded | 2 | NIST SRM 981 | Double spike | TIMS (Finnigan MAT 262) | caparedes@inm.gov.co
strontium | https://doi.org/10.1111/j.1751-908X.2001.tb00601.x | SRM 610 | 87Sr/86Sr | \mole\mole\tothe{-1} | 0.709699 | 0.000018 | expanded | 2 | NIST SRM 987 |  | TIMS (Finnigan MAT 262) | caparedes@inm.gov.co
neodymium | https://doi.org/10.1111/j.1751-908X.2001.tb00601.x | SRM 610 | 143Nd/144Nd | \mole\mole\tothe{-1} | 0.511927 | 0.000004 | expanded | 2 | LaJolla Nd |  | TIMS (Finnigan MAT 262) | caparedes@inm.gov.co
lead | https://doi.org/10.1111/j.1751-908X.2001.tb00601.x | SRM 612 | 206Pb/204Pb | \mole\mole\tothe{-1} | 17.094 | 0.0026 | expanded | 2 | NIST SRM 981 | Double spike | TIMS (Finnigan MAT 262) | caparedes@inm.gov.co
lead | https://doi.org/10.1111/j.1751-908X.2001.tb00601.x | SRM 612 | 207Pb/204Pb | \mole\mole\tothe{-1} | 15.510 | 0.0036 | expanded | 2 | NIST SRM 981 | Double spike | TIMS (Finnigan MAT 262) | caparedes@inm.gov.co
lead | https://doi.org/10.1111/j.1751-908X.2001.tb00601.x | SRM 612 | 208Pb/204Pb | \mole\mole\tothe{-1} | 37.000 | 0.0094 | expanded | 2 | NIST SRM 981 | Double spike | TIMS (Finnigan MAT 262) | caparedes@inm.gov.co
strontium | https://doi.org/10.1111/j.1751-908X.2001.tb00601.x | SRM 612 | 87Sr/86Sr | \mole\mole\tothe{-1} | 0.709063 | 0.000020 | expanded | 2 | NIST SRM 987 |  | TIMS (Finnigan MAT 262) | caparedes@inm.gov.co
neodymium | https://doi.org/10.1111/j.1751-908X.2001.tb00601.x | SRM 612 | 143Nd/144Nd | \mole\mole\tothe{-1} | 0.511930 | 0.000004 | expanded | 2 | LaJolla Nd |  | TIMS (Finnigan MAT 262) | caparedes@inm.gov.co
lead | https://doi.org/10.1111/j.1751-908X.2001.tb00601.x | SRM 614 | 206Pb/204Pb | \mole\mole\tothe{-1} | 17.833 | 0.0134 | expanded | 2 | NIST SRM 981 | Double spike | TIMS (Finnigan MAT 262) | caparedes@inm.gov.co
lead | https://doi.org/10.1111/j.1751-908X.2001.tb00601.x | SRM 614 | 207Pb/204Pb | \mole\mole\tothe{-1} | 15.533 | 0.0066 | expanded | 2 | NIST SRM 981 | Double spike | TIMS (Finnigan MAT 262) | caparedes@inm.gov.co
lead | https://doi.org/10.1111/j.1751-908X.2001.tb00601.x | SRM 614 | 208Pb/204Pb | \mole\mole\tothe{-1} | 34.472 | 0.0214 | expanded | 2 | NIST SRM 981 | Double spike | TIMS (Finnigan MAT 262) | caparedes@inm.gov.co
strontium | https://doi.org/10.1111/j.1751-908X.2001.tb00601.x | SRM 614 | 87Sr/86Sr | \mole\mole\tothe{-1} | 0.708363 | 0.000022 | expanded | 2 | NIST SRM 987 |  | TIMS (Finnigan MAT 262) | caparedes@inm.gov.co
neodymium | https://doi.org/10.1111/j.1751-908X.2001.tb00601.x | SRM 614 | 143Nd/144Nd | \mole\mole\tothe{-1} | 0.511920 | 0.000006 | expanded | 2 | LaJolla Nd |  | TIMS (Finnigan MAT 262) | caparedes@inm.gov.co